## Sheet1
Alloys (compostion)	Tg(K)	Tx(K)	Tl(K)	Dmax (mm)		Alloys	Tg(K)	Tx(K)	Tl(K)	Dmax (mm)
Ag30.8 Ca30.8 Mg23.1 Cu15.4	413	432	803	2,5		Ag30.8 Mg30.8 Ca30.8 Cu7.7	407	427	809	2
Ag38.4 Mg30.8 Ca30.8	394	426	805	0,5		Ag38.4 Mg38.4 Ca23.2	391	425	796	1,1
Ag38.5 Ca30.8 Mg23 Cu7.7	384	416	854	2		Ag38.5 Mg30.8 Ca23.1 Cu7.7	387	420	833	3
Ag38.5 Mg38.5 Ca15.4 Cu7.7	405	436	842	0,5		Ag46.2 Ca30.5 Mg15.4 Cu7.7	414	445	805	0,8
Ag46.2 Ca30.7 Mg23.1	399	426	765	0,7		Ag46.2 Ca38.4 Mg15.3	407	439	809	0,3
Ag46.2 Mg23.2 Ca23 Cu7.7	398	430	825	2		Ag46.2 Mg30.7 Ca23.1	393	427	880	0,5
Ag50 Ca30.8 Mg11.5 Cu7.7	452	487	809	1		Ag50 Ca30.8 Mg19.2 Cu7.7	426	466	797	1,2
Ag53.8 Ca30.5 Mg7.7 Cu7.7	428	488	843	0,3		Ag53.8 Mg15.4 Ca23.1 Cu7.7	433	463	831	0,5
Ag53.8 Mg15.4 Ca30.8	444	498	812	0,8		Ag53.8 Mg23.1 Ca15.4 Cu7.7	407	463	877	0,5
Ag53.8 Mg23.1 Ca23.1	451	488	887	0,7		Ag 61.5 Ca23.1 Mg15.4	486	526	920	0,7
Ag61.5 Mg23.1 Ca15.4	440	485	919	0,5		Au46 Cu29 Si20 Ag5	395	420	664	1
Au49 Cu26.9 Si16.3 Ag5.5 Pd2.3	401	459	644	5		Au 52 Cu29.2 Si 16.5 Pd 2.3	393	427	651	2
Au55 Cu25 Si20	348	383	654	0,5		Ca40 Cu35 Mg25	399	436	680	4
Nd 60 Al15 Ni10 Cu10 Fe5	430	475	779	5		Nd61 Al11 Ni8 Co5 Cu15	445	469	744	6
Ca40 Mg30 Cu30	395	430	694	0,5		Ca45 Cu30 Mg25	400	438	678	6
Ca45 Cu36 Mg19	399	428	714	0,5		Ca45 Mg30 Cu25	401	436	717	1
Ca47 Cu27 Mg19 Zn7	393	440	676	6		Ca47.5 Cu30 Mg 22.5	399	440	673	6
Ca50 Cu25 Mg15 Zn10	395	434	678	10		Ca50 Cu25 Mg20 Zn5	399	441	654	10
Ca50 Cu25 Zn15 Mg10	395	427	702	2		Ca50 Cu27.5 Mg22.5	400	442	663	10
Ca50 Cu22.5 Al5 Mg22.5	416	456	762	3,5		Ca50 Cu20 Al10 Mg20	411	441	731	1
Ca50 Cu30 Mg20	401	442	690	8		Ca50 Mg25 Cu25	400	439	655	9
Ca50 Mg25 Zn15 Cu10	383	430	723	8		Ca50 Mg30 Cu20	402	439	731	2
Ca53 Cu24 Mg23	406	439	655	7		Ca55 Cu23 Mg11 Zn11	379	430	717	1
Ca55 Cu25 Mg20	399	426	720	2		Ca55 Cu30 Mg15	397	437	706	3
Ca55 Cu35 Mg10	397	422	770	0,5		Ca55 Mg25 Cu30	398	428	668	8
Ca55 Mg25 Zn20	375	418	751	1		Ca55 Zn25 Mg20	383	428	702	2
Ca55 Mg18 Al20 Zn7	449	491	822	1		Ca55 Mg20 Al15 Zn10	421	477	806	2
Ca55 Mg20 Al10 Zn15	403	469	773	3,5		Ca55 Mg20 Al19 Zn6	448	484	745	1,5
Ca55 Zn27 Mg18	389	419	671	0,5		Ca55 Zn30 Mg15	387	419	696	0,5
Ca58 Cu24 Mg18	388	426	667	6		Ca60 Al30 Ag10	483	531	868	2
Ca60 Mg20 Cu20	387	412	678	4		Ca60 Mg20 Zn20	378	415	660	4
Ca60 Mg25 Cu15	390	416	676	2		Ca60 Mg25 Zn15	377	409	744	1
Ca60 Zn22.5 Mg17.5	383	421	650	10		Ca60 Zn25 Mg15	379	427	650	6
Ca60 Al10 Mg15Cu15	397	430	689	2		Ca60 Cu25 Mg15	396	428	678	1
Ca60 Zn30 Mg10	380	400	666	0,5		Ca62.5 Zn20 Mg17.5	375	412	640	10
Ca60 Mg15 Al10 Zn15	403	474	703	4		Ca60 Mg20 Al10 Zn10	403	449	746	6
Ca60 Mg20 Al10 Cu10	408	442	817	2		Ca60 Mg9 Al11Cu20	401	450	755	2
Ca60 Mg18 Al15 Zn7	431	485	748	2,5		Ca60 Mg15 Cu25	396	428	687	1
Ca35 Mg25 Cu40	386	429	748	3,5		Ca60 Mg13 Cu27	394	426	701	1
Ca63 Al32 Cu5	512	523	831	2		Ca65 Cu20 Mg15	383	409	682	4
Ca65 Cu25 Mg10	388	420	711	2		Ca65 Cu30 Mg5	403	424	757	0,5
Ca65 Mg20 Cu15	386	405	679	2		Ca65 Mg20 Zn15	380	405	668	5
Ca65 Mg25 Cu10	405	429	691	0,5		Ca65 Mg25 Zn10	387	405	759	0,5
Ca65 Zn20 Mg15	377	410	630	6		Ca65 Zn25 Mg10	377	412	659	2
Ca66.4 Al33.6	528	540	873	1		Ca70 Cu20 Mg10	385	407	713	1
Ca70 Mg15 Zn15	371	397	688	0,5		Ca70 Mg20 Cu10	356	385	702	0,5
Ce70 Ga4 Cu26	350	395	703	3		Ce70 Ga10 Cu20	367	425	685	10
Ce70 Ga6 Cu24	352	399	701	10		Ce70 Ga11 Cu19	375	422	648	8
Ce70 Ga13 Cu17	381	419	681	3		Ce70 Al10 Cu20	341	408	722	2
Ce70 Ga15 Cu15	389	417	666	2
Ce70 Ga8 Cu22	359	419	693	10		Ce70 Ga12 Cu18	386	418	681	8
Ce60 Al10 Ni10 Cu20	374	441	672	1		Ce70 Al10 Ni10 Cu10	359	377	714	3
Ce60 Al15 Ni15 Cu10	390	468	685	3		Ce65 Al10 Ni10 Cu10 Nb5	359	384	702	5
Ce57 Al10 Ni12.5 Cu15.5 Nb5	369	415	677	2		Ce65 Al12.5 Ni12.5 Cu10	371	402	709	3
Ca70 Zn20 Mg10	367	399	657	0,5		(Ce60 La40)65 Co25 Al10	425	448	789	12
(Ce70 La30)65 Co25 Al10	416	436	778	9		Co40 Fe27 B24 Zr3 Ti3 Mo1.5 Si1.5	811	856	1379	1,5
Co43 B31.5 Fe20 Ta5.5	910	982	1526	2		Co48Cr15C15Mo14B6 Er2	848	933	1394	10
Co50 Cr15 C15 Mo14 B6	819	895	1417	2		[(Co60 Fe40)75 B20 Si5]96 Nb4	823	865	1418	4
[(Co70 Fe30) 75 B20 Si5]96 Nb4	820	860	1430	3,5		[(Co80 Fe20)75 B20 Si5]96 Nb4	813	853	1445	2,5
[(Co90 Fe10)75 B20 Si5]96 Nb4	803	843	1457	2		Cu33.3 Mg33.3 Ca33.3	391	406	731	3
Cu35 Zr30 Ag25 Ti10	677	706	1138	2		Cu36 Zr36 Al8 Ag8	670	771	1146	25
Cu36.4 Ca36.4 Mg27.2	383	412	706	8		Cu36.4 Mg31.8 Ca31.8	388	400	742	8
Cu36.4 Mg36.4 Ca27.2	382	400	750	5		Cu38 Zr38 Al8 Ag8	690	784	1148	20
Cu40 Ca35 Mg25	386	429	748	3,5		Cu40 Zr30 Ag20 Ti10	677	708	1125	3
Cu40 Zr40 Ag10 Al10	710	765	1273	3		Cu40.9 Ca31.8 Mg27.3	391	430	745	4
Cu40.9 Ca36.4 Mg22.7	396	432	719	5		Cu40.9 Ca40.9 Mg18.2	393	431	717	3
Cu40.9 Mg31.8 Ca27.3	392	414	785	3		Cu40.9 Mg36.4 Ca22.7	394	414	821	1,5
Cu42.5 Ti41.5 Ni7.5 Hf5 Zr2.5 Si1	685	720	1206	2		Cu42 Zr42 Ag16	685	757	1232	2
Cu42 Zr42 Al8 Ag8	710	762	1234	12		Cu43 Zr40 Ti10 Ag7	656	707	1095	7
Cu43 Zr4 3Ag7 In7	704	748	1135	5		Cu43 Zr43 Ag7 Ti7	670	714	1118	5
Cu43 Zr43 Al7 Ag7	710	797	1125	8		Cu43 Zr43 Al7 Be7	710	813	1126	12
Cu44 Zr40 Al8 Ag8	702	772	1166	15		Cu44 Zr44 Ag12	684	764	1156	4
Cu44 Zr44 Ag6 Al6	698	790	1144	10		Cu45 Ca30 Mg25	387	430	798	2,5
Cu45 Zr15 Ag10 Hf30	712	799	1275	2		Cu45 Zr25 Ag10 Hf20	698	783	1218	3
Cu45 Zr30 Ag10 Ti10 Ni5	710	738	1160	5		Cu45 Zr30 Ag15 Ti10	687	717	1121	5
Cu45 Zr35 Ag10 Hf10	690	769	1171	4		Cu45 Zr45 Ag10	683	756	1159	6
Cu45 Zr 45 Ag3 Al7	708	786	1177	8		Cu45 Zr45 Ag5 Al5	697	783	1147	9
Cu45 Zr45 Ag7 Al3	688	768	1151	7		Cu45.5 Ca31.8 Mg22.7	388	427	793	3
Cu45.5 Ca36.4 Mg18.1	397	426	735	3		Cu45.5 Mg27.3 Ca27.2	395	410	831	1,5
Cu45.5 Mg31.8 Ca22.7	389	410	843	1,3		Cu45.5 Mg36.4 Ca18.1	391	420	851	2
Cu46 Zr37 Al7 Y10	665	743	1118	4		Cu46 Zr42 Al7 Y5	672	772	1113	10
Cu46 Zr45 Al7 Y2	693	770	1143	8		Cu46 Zr46 Ag8	677	745	1167	4
Cu46 Zr54	696	746	1201	2		Cu46 Zr47 Al7	705	781	1163	3
Cu46 Zr37 Al7 Y10	665	743	1118	4		Cu50 Hf45 Al5	763	854	1250	2
Cu46.4 Zr35 Ag11.6 Ti7	689	732	1119	6		Cu47 Zr30 Ni13 Ti10	727	754	1251	1
Cu47 Ti33 Nb11 Ni8 Si1	710	732	1265	0,5		Cu47 Ti33 Zr11 Ni8 Si1	720	757	1157	4
Cu47 Ti33 Zr11 Ni6 Sn2 Si1	720	765	1140	6		Cu47 Ti33 Nb8 Ni8 Zr3 Si1	708	731	1228	1
Cu47 Ti33 Ni8 Nb6 Zr5 Si1	712	739	1187	2		Cu47 Ti33 Ni8 Zr7 Nb4 Si1	713	736	1172	5
Cu47 Ti33 Zr9 Ni8 Nb2 Si1	728	762	1159	5		Cu47 Ti34 Zr11 Ni8	698	727	1169	4,5
Cu47 Zr43 Al7 Ag3	716	795	1156	5		Cu47 Zr43 Al7 Be3	715	798	1139	6
Cu48 Zr48 Ag4	681	743	1199	3		Cu48 Zr48 Al4	410	470	918	2
Cu49 Hf42 Al9	778	863	1249	10		Cu49 Zr36 Ag10 Ti5	691	737	1130	8
Cu50 Ca27.3 Mg22.7	392	410	864	1,5		Cu50 Ca31.8 Mg18.2	392	421	828	2
Cu50 Zr30 Ag10 Ti10	694	726	1130	4		Cu50 Zr42.5 Ti7.5	677	717	1152	5
(Cu50 Zr42.5 Ti7.5) 98.8 Sn0.6 Si0.6	682	734	1141	7		(Cu50 Zr42.5 Ti7.5)99 Si1	683	731	1141	6
(Cu50 Zr42.5 Ti7.5) 99 Sn1	683	730	1140	6		Cu50 Zr43 Al7	713	781	1205	10
(Cu50Zr43Al7)98 Si2	740	800	1256	3		(Cu50 Zr43 Al7)98.5 Si1.5	737	798	1243	4
(Cu50 Zr43 Al7) 99 Si1	720	797	1226	12		(Cu50 Zr43 Al7)99.5 Si0.5	719	791	1214	10
Cu50 Hf42.5 Al7.5	781	836	1240	3		Cu40 Zr44 Al8 Ag8	702	772	1166	15
Cu52.5 Hf40 Al7.5	779	833	1250	3		Cu52.5 Zr40 Ga7.5	744	777	1218	1,5
Cu52.5 Zr42.5 Ga5	733	777	1187	2		Cu54 Zr33 Ag6 Ti7	709	738	1135	6
Cu54 Zr36 Ag10	719	759	1146	6		Cu54.5 Ca27.3 Mg18.2	401	423	884	1
Cu54.5 Mg27.3 Ca18.2	402	419	921	0,5		Cu55 Zr30 Ti10 Ag5	704	733	1149	3
Cu55 Zr30 Ti10 Ni5	717	750	1204	2		Cu55 Zr40 Ga5	736	779	1193	2
Cu55 Zr42.5 Ga2.5	709	762	1199	1		Cu57.5 Zr37.5 Ga5	745	785	1241	1
Cu57 Zr36 Ag7	712	755	1156	4		Cu60 Hf20 Ti20	740	767	1211	4
Cu57.5 Zr40 Ga2.5	723	776	1198	1,5		Cu42.5 Zr40 Ga7.5	744	777	1218	1,5
Cu60 Hf25 Ti15	730	790	1177	4		(Cu60 Hf25 Ti15)92 Nb8	745	783	1198	2,5
(Cu60 Hf25 Ti15)94 Nb6	745	785	1190	4		(Cu60 Hf25 Ti15)96 Nb4	747	789	1188	4
(Cu60 Hf25 Ti15)98 Nb2	746	792	1184	4		Cu60 Ti22.5 Hf17.5	732	755	1229	3
Cu60 Zr30 Ti10	713	750	1151	4		(Cu60 Zr30 Ti10)90 Be10	720	762	1130	5
(Cu60 Zr30 Ti10)98 Y2	707	757	1122	5		(Cu60 Zr30 Ti10)99 Sn1	730	776	1155	5
Cu60 Zr33 Ti7	740	768	1191	3		Cu64 Zr36	787	833	1230	2
Fe25 Co25 Ni25 (P30 B30 C20 Si20)25	719	752	1257	1		Fe25 Co25 Ni25(P40 Si30 B20 C10)25	725	758	1264	1
Fe25 Co25 Ni25 (P40 B30 Si20 C10)25	720	759	1263	1,5		Fe25 Co25 Ni25 (P40 C20 B20 Si20)25	705	745	1233	2
Fe25 Co25 Ni25 (P40 C30 B20 Si10)25	676	714	1276	1		Fe25 Co25 Ni25 (P50 B20 Si20 C10)25	707	746	1227	2
Fe36 Co36 B19.2 Si4.8 Nb4	817	856	1359	2		Fe39 Cr15 C15 Mo14 Co9 B6 Y2	838	888	1466	10
Fe40 Co20 Ni15 P10 C10 B5	675	735	1255	2,5		Fe40 Co35 P10 C10 B5	704	760	1267	2
Fe40 Ni35 P10 C10 B5	643	698	1220	1,5		Fe41 Cr15 C15 Mo14 Co7 B6 Y2	838	875	1436	16
Fe41 Cr20 C15 Mo10 W6 B6 Y2	881	918	1518	6		Fe43 Cr15 Mo14 C15 B6 Co5 Y2	835	872	1442	9
Fe43 Cr20 Mo10 C15 B6 W4 Y2	858	920	1503	8		Fe45 Cr15 Mo14 C15 B6 Co3 Y2	834	880	1446	8
Fe45 Cr20 Mo10 C15 B6 W2 Y2	856	913	1500	6		Fe46 Co30 Mo4(P45 C20 B20 Si15)20	734	775	1233	3
Fe47 Cr20 Mo10 C15 B6 Y2	854	909	1494	5		Fe48 Cr15 C15 Mo14 B6 Y2	839	886	1464	7
Fe48 Cr15 C15 Mo14 Er2 B6	844	880	1446	8		[(Fe50 Co50)72 B24 Mo4]94 Dy6	831	912	1365	2
[(Fe50 Co50)75 B20 Si5]96 Nb4	820	870	1397	5		Fe55.8 B24 Co14.2 Nb6	821	868	1477	2
Fe56 Co16 Y6 B22	882	927	1494	2,5		Fe56 Co20 Mo4(P0.45 C0.2 B0.2 Si0.15)20	736	778	1220	5
Fe56 Cr7 Mo12 C12 B6 Mn5 Er2	793	832	1401	8		Fe56.05 B25 Co13.45 Nb5.5	821	879	1510	2,5
Fe56.8 B24 Co 14.2 Nb5	823	868	1496	2		Fe58 B22 Co14 Y6	880	925	1485	2,5
Fe58 MoB111:L14514 C15 B6 Cr5 Er2	793	829	1416	6		Fe60 B22 Co12 Y6	881	924	1498	2,5
[(Fe60 Co40)72 B24 Mo4]94 Dy6	847	927	1366	2		[(Fe60 Co40)75 B20 Si5]94 Nb4 Gd2	833	894	1452	1,5
[(Fe60 Co40)75 B20 Si5]96 Nb4	825	875	1407	4		{[(Fe60 Co40)75 B20 Si5]96 Nb4}96 Cr4	833	874	1481	3
{[(Fe60 Co40)75 B20 Si5 ]96 Nb4}97 Cr3	831	874	1474	3,5		{[(Fe60 Co40)75 B20 Si5]96 Nb4}98 Cr2	830	873	1469	4
{[(Fe60 Co40)75 B20 Si5]96 Nb4}99 Cr1	827	871	1462	4		[(Fe60 Co40)75 B20 Si5]94 Nb4 Y2	833	891	1432	1,5
[(Fe60 Co40)75 B20 Si5]95 Nb4 Mo1	818	859	1414	2		[(Fe60 Co40)75 B20 Si5]95 Nb4 Y1	826	882	1410	1,5
[(Fe60 Co40)75 B20 Si5]95 Nb4 Zr1	825	866	1396	2		[(Fe60 Co40)75 B20 Si5]96 Nb4	821	860	1421	1,5
Fe61 B15 Mo7 Zr8 Co5 Y2 Cr2	901	960	1490	5		Fe61 B15 Mo7 Zr8 Co6 Y2 Al1	900	956	1495	5
Fe61 B15 Zr8 Mo7 Co7 Y2	905	916	1490	5		Fe62 B22 Co10 Y6	885	932	1503	2,5
Fe63 C15 Mo14 B6 Er2	771	830	1389	3		Fe64 B22 Co8 Y6	884	927	1505	2,5
Fe65.5 P12 C5 B5.5 Cr4 Mo4 Ga4	745	806	1322	3		Fe66 B22 Co6 Y6	887	925	1509	2
Fe66 B22 W6 Y6	897	981	1497	2		Fe66 Co10 Mo4(P45 C20 B20 Si15)20	744	788	1221	6
Fe67 B22 Y6 Mo5	920	941	1483	3,5		Fe67 B22 Y6 Ni5	866	891	1469	1
Fe67 B22 Y6 W5	882	970	1497	3		Fe68.3 P8.8 C6.9 B6.7 Mo2.5 Si2.5 Cr2.2 Al2.1	795	835	1316	4
Fe68 B22 Y6 Co4	896	941	1414	2		Fe68 B22 Y6 Mo4	915	944	1488	6,5
Fe68 B22 Y6 Ni4	872	907	1470	1,5		Fe68 B22 Y6 W4	874	971	1504	4
(Fe68 B20 Tb7 Si5)96 Nb4	959	1019	1438	2		Fe69 B22 Y6 Mo3	908	958	1488	6
Fe69 B22 Y6 Ni3	874	910	1503	1,5		Fe69 B22 Y6 W3	868	973	1505	4
(Fe69 B20 Tb6 Si5)96 Nb4	952	1012	1411	3		Fe70 B16.67 Si8.33 Hf5	861	901	1543	1
Fe70 B20 Nb4 Hf3 Y3	850	924	1437	3,5		Fe70 B22 Y6 Co2	898	944	1420	2
Fe70 B22 Y6 Mo2	907	969	1508	3,5		Fe70 B22 Y6 Ni2	880	925	1509	2
Fe70 B22 Y6 W2	867	970	1521	3		[(Fe70 Co30)72 B24 Mo4]94 Dy6	845	929	1367	2
[(Fe70 Co30)75 B20 Si5]96 Nb4	828	878	1413	3,5		(Fe70 Tb5 Si5 B20)96 Nb4	935	995	1396	3,5
Fe70.83 B16.67 Si8.33 Hf4.17	858	893	1485	1,5		Fe71 P12 C10 Mo3 Nb2 B2	724	766	1305	1
Fe71 B20 Nb4 Hf3 Y2	850	928	1432	4		Fe71 B22 Y6 Mo1	902	960	1517	2,5
Fe71 B22 Y6 Ni1	883	926	1507	2		Fe71 B22 Y6 W1	845	956	1423	3
Fe71 B23 Nb6	819	865	1494	1,5		(Fe71 B24 Er5)96 Nb4	868	964	1463	5,5
(Fe71 B24 Gd5)96 Nb4	865	982	1485	3,5		(Fe71 B24 Ho5)96 Nb4	866	967	1467	5
(Fe71 B24 Tb05)96 Nb4	863	991	1474	3,5		(Fe71 B24 Tm5)96 Nb4	868	936	1396	6,5
Fe71 P12 C10 Mo2 Nb3 B2	719	757	1305	1		Fe71 P12 C10 Mo4 Nb1B2	729	777	1296	2
(Fe71 B20 Si5 Tb4)96 Nb4	869	969	1397	3,5		Fe71.67 B16.67 Si8.33 Hf3.33	854	887	1467	2
Fe71.67 B16.67 Si8.33 Zr3.33	847	883	1461	2,5		Fe72 P8.7 C7 B5 Ga4 Si3.3	782	801	1290	2
(Fe72 B20 Nb4 Si4)96 Y4	905	933	1424	3		(Fe72 B20 Nb4 Si4)97 Y3	859	915	1416	4
(Fe72 B20 Nb4 Si4)98 Y2	855	903	1416	2		(Fe72 B20 Nb4 Si4)99 Y1	855	881	1419	2
Fe72 B22 Y6	898	950	1413	2		(Fe72 B22 Y6)98 Nb2	918	980	1412	4
(Fe72 B22 Y6)98 Ta2	917	979	1415	4		(Fe72 B22 Y6)98 Ti2	915	974	1416	3
(Fe72 B24 Mo4)93 Dy7	880	957	1406	2		(Fe72 B24 Mo4)94 Dy6	854	945	1400	3
(Fe72 B24 Mo4)95 Dy5	853	942	1401	2		(Fe72 B24 Mo4)96 Dy4	848	923	1396	2
Fe72 P9 C9 Cr8 B2	710	750	1296	1		Fe72 B20 Nb4 Si4	842	880	1420	2
Fe72 B20 Nb4 Hf3 Y1	841	916	1446	3		(Fe72 Si5 Tb3 B2)96 Nb4	860	940	1422	3
Fe72.5 B16.67 Si8.33 Hf2.5	852	885	1458	2,5		Fe72.8 B16 Si8 Zr3.2	850	883	1472	2
Fe73 P10 Mo4 C4 B4 Ga3 Si2	744	801	1283	2		Fe73 B20 Nb4 Hf3	836	899	1448	2
(Fe73 B20 Si5 Tb3)96 Nb4	844	914	1440	2,5		Fe73.33 B16.67 Si8.33 Hf1.67	840	872	1486	1
Fe73.85 B15.38 Si7.69 Zr3.08	848	873	1483	2		Fe74 P8.7 C7 Si3.3 B5 Ga2	784	800	1283	3
Fe74.81 B14.81 Si7.41 Zr2.96	840	865	1492	2		Fe74 P10 Mo4 C4 B4 Ga2 Si2	740	790	1276	1,5
Fe74 P10 Mo5 C4 B4 Si3	758	799	1263	3		Fe74 B17 Nb6 Y3	831	879	1391	2
(Fe74 B20 Si5 Tb1)96 Nb4	836	882	1459	1		Fe75 P8.7 C7 B5 Si3.3 Ga1	781	794	1282	3
Fe75.71 B14.29 Si7.14 Zr2.86	839	862	1496	1,5		(Fe75 B15 Si10)96 Nb4	835	885	1369	1,5
(Fe75 B15 Si10)98 Nb2	812	870	1425	1		(Fe75 B15 Si10)99 Nb1	815	858	1455	0,5
(Fe75 B15 Si10)99 Zr1	867	919	1469	0,75		(Fe75 B2 Si5)96 Nb4	835	880	1475	1,5
Fe75 P9 C9 Cr5 B2	707	743	1286	1,5		Fe75 P9 C7 Cr5B4	733	766	1300	2
Fe75 P10 C4 B4 Mo2 Ga3 Si2	738	798	1230	2,5		Fe75 P10 C4 B4 Mo4 Si3	752	799	1227	4
Fe76 P8.7 C7 B5 Si3.3	779	795	1292	1		Fe76 P10 C4 B4 Mo2 Ga2 Si2	736	788	1247	2
Fe76 P10 C4 B4 Mo3 Si3	750	793	1250	3,5		Fe76 Mo4(P45 C20 B20 Si15)20	744	788	1245	4
Fe76 B10 Si9 P5	780	832	1258	2,5		Fe76.55 B13.79 Si6.9 Zr2.76	830	852	1505	1
Fe77 Mo2 P10 C4 B4 Si3	742	783	1264	2,5		Fe78 Cr2 P9 C9 B2	703	736	1275	1,8
Fe78 Mo1 P10 C4 B4 Si3	742	780	1268	1,5		Fe79 P10 C4 B4 Si3	740	774	1263	1
(Fe80 Co20)71 B23 Nb6	809	864	1475	2		[(Fe80 Co20)72 B24 Mo4]94 Dy6	852	944	1370	3
[(Fe80 Co20)75 B20 Si5]96 Nb4	830	880	1431	2,5		Fe80 P9 C9 B2	700	733	1270	1,8
(Fe81.5 C14 Si3.8 Tm0.7)90.9 P9.1	717	767	1318	1		(Fe81.5 C14 Si3.8 Tm0.7)92.37 P7.63	687	752	1284	1
[(Fe90 Co10)72 B24 Mo4]94 Dy6	860	945	1385	2		[(Fe90 Co10)75 B20 Si5]96 Nb4	832	877	1460	2
Gd55 Ni22 Al20 Mn3	553	603	955	2		Gd60 Al25 Ni15	603	648	1006	4
Gd60 Co25 Al15	572	617	952	5		Hf47 Cu29.25 Al14 Ni9.75	790	875	1278	10
Hf48 Cu29.25 Al13 Ni9.75	785	874	1280	10		Hf51 Cu27.75 Al12 Ni9.25	777	872	1344	8
(La0.3 Ce0.7)65 Al10 Co25	416	436	778	9		(La0.6 Ce0.4)65 Al10 Co25	437	467	835	20
(La0.4 Ce0.6)65 Al10 Co25	425	448	789	12		(La0.7 Ce0.3)65 Al10 Co25	437	472	850	25
(La0.5 Ce0.5)65 Al10 Co25	427	453	776	15		(La0.8 Ce0.2)65 Al10 Co25	439	476	869	12
La32 Ce32 Al16 Cu10 Ni5 Co5	413	467	718	12		La32 Ce32 Al16 Cu12 Ni5 Co3	406	455	709	10
La32 Ce32 Al16 Cu15 Ni5	403	451	712	10		La32 Ce32 Al16 Co10 Ni5 Cu5	424	472	767	10
La32 Ce32 Al16 Cu7 Co 8Ni5	416	471	739	10		(La50 Ce50)65 Co25 Al10	427	453	776	15
La55.4(Cu,Ni)26.2 Al18.4	426	491	881	2		La55 Cu20 Al15 Ag10	416	483	787	2
La55 Cu20 Al17.5 Ag7.5	425	498	852	3		La55 Cu20 Al20 Ag5	429	503	823	4
La55 Al25 Cu15 Ag5	452	503	860	3		La55 Al25 Cu20	456	495	896	3
La55 Al25 Ni10 Cu10	467	547	835	5		La55 Al25 Ni20	491	555	941	3
La55 Al25 Ni5 Cu10 Co5	465	542	822	9		La56.5 (Cu,Ni)25.6 Al17.9	433	492	823	2
La57.6 (Cu,Ni)24.9 Al17.5	425	499	790	8		La58.6 (Cu,Ni)24.4 Al17.0	421	489	774	5
La59.6 (Cu,Ni)23.8 Al16.6	416	475	750	8		(La60 Ce40)65 Co25 Al10	437	467	835	20
La60 Cu20 Al15 Ag5	401	481	759	5		La60.5 (Cu,Ni) 23.2 Al16.3	414	465	734	8
La61.4 (Cu,Ni)22.7 Al15.9	413	459	729	10,5		La62 (Cu,Ni)22.4 Al15.6	410	453	712	11
La62 (Cu,Ni)24 Al14	417	446	738	10		La62 Al14(Cu50 Ni50)24	423	452	744	12
La62 Al14(Cu83 Ag17)12(Ni50 Co50)12	429	471	698	16		La62 Al14(Cu83 Ag17)14(Ni50 Co50)10	418	491	703	20
La62 Al14(Cu83 Ag17)16(Ni50 Co50)8	415	477	708	16		La62 Al14(Cu83 Ag17)20(Ni50 Co50)4	412	472	713	16
La62 Al14 Cu12 Ni12	423	452	744	12		La62 Cu16 Al14 Ag8	407	458	744	5
La62 Cu17 Al14 Ag7	406	458	739	5		La62 Cu18 Al14 Ag6	406	457	736	5
La62 Cu19 Al14 Ag5	405	456	730	5		La62 Cu20 Al14 Ag4	404	456	729	8
La62 Cu22 Al14 Ag2	401	455	722	5		La62 Cu24 Al10.5 Mg3.5	386	431	712	10
La62 Cu24 Al10.8 Mg3.2	387	421	710	10		La62 Cu24 Al14	401	449	734	5
La62 Cu24 Al9.8 Mg4.2	386	440	719	10		La62.5 Cu15 Al12.5 Ag5 Co5	397	474	700	9
La62.5 Cu15 Al12.5 Ag5 Fe5	390	445	713	6		La62.5 Cu17.5 Al12.5 Ag5 Co2.5	393	473	712	8
La62.5 Cu17.5 Al12.5 Ag5 Fe2.5	391	464	711	7		La62.5 Cu20 Al12.5 Ag5	389	472	721	6
La63.1(Cu,Ni)21.7 Al15.2	408	448	709	10		La64.6 (Cu,Ni)20.8 Al14.6	406	442	706	5
La65 Cu20 Al10 Ag5	380	458	716	5		La66 (Cu,Ni)20 Al14	405	431	674	1,5
La66 Cu20 Al14	395	449	731	2		La68 (Cu,Ni)18.8 Al13.2	400	426	743	1
La68 (Cu,Ni)18 Al14	405	431	724	1		(La70 Ce30)65 Co25 Al10	437	472	850	25
La70 (Cu,Ni) 16 Al14	404	429	763	0,5		La70(Cu,Ni)17.6 Al12.4	397	418	759	0,5
(La80 Ce20)65 Co25 Al10	439	476	869	12		Mg50 Ni30 La20	453	510	841	1
Mg57 Cu31 Y6.6 Nd5.4	427	491	778	14		Mg57 Cu31.5 Y8 Nd3.5	426	501	778	12
Mg57 Cu31.5 Y9.2 Nd2.3	428	502	777	10		Mg57 Ni26 La17	454	499	831	2
Mg58.5 Cu30.5 Gd11	427	490	753	8		Mg58.5 Cu30.5 Y11	422	496	762	9
Mg59 Cu31 Gd10	424	482	769	4		Mg60 Ni20 La20	458	485	851	0,2
Mg60 Ni23.6 La13.51 B2.89	453	498	811	1		Mg60 Ni23.6 La15.4 Y1	454	491	827	3
Mg60 Ni23.6 La15.65 Y0.75	456	495	839	4		Mg60 Ni23.6 La15.75 Y0.5 Si0.5	457	490	824	1
Mg60 Ni23.6 La15.8 Y0.5 Si0.1	453	494	828	1,5		Mg60 Ni23.6 La15.9 B0.5	454	493	824	2
Mg60 Ni23.6 La15.9 Si0.5	457	492	828	1		Mg60 Ni23.6 La15.9 Y0.25 Si0.25	456	492	824	2
Mg60 Ni23.6 La15.9 Y0.5	456	492	829	4		Mg60 Ni23.6 La16.15 Si0.25	453	492	826	1
Mg60 Ni23.6 La16.15 Y0.25	456	491	829	3,5		Mg60 Ni23.6 La16.4	450	490	819	2,5
Mg60.5 Cu28.5 Gd11	425	485	755	8		Mg61 Cu28 Gd11	422	483	737	12
Mg61 Cu29G d10	420	480	762	4		Mg61.5 Cu29.5 Gd9	433	472	785	4
Mg62.5 Cu26.5 Gd11	427	483	748	9		Mg63 Cu27 Gd10	418	481	755	4
Mg63.5 Cu27.5 Gd9	425	469	773	4		Mg64.5 Cu24.5 Gd11	413	472	739	6
Mg65 Cu15 Ag10 Er10	427	465	733	6		Mg65 Cu15 Ag10 Gd10	416	459	686	7,5
Mg65 Cu15 Ag10 Gd8 Y2	420	464	683	9		Mg65 Cu15 Ag10 Gd6 Y4	424	467	682	8
Mg65 Cu15 Gd10 Ag5 Pd5	430	472	748	10		Mg65 Cu20 Gd10 Ni5	420	481	786	5
Mg65 Cu25 Dy10	422	492	750	3		Mg65 Cu25 Er10	422	480	766	3
Mg65 Cu25 Gd10	413	473	739	7		Mg65 Cu25 Gd5 Y5	413	486	755	5
Mg65 Cu25 Ho10	417	473	751	1		Mg65 Cu25 Nd10	423	456	744	1
Mg65 Cu25 Pr10	413	446	784	1		Mg65 Cu25 Y10	425	479	771	7
Mg65 Gd10 Cu7.5 Ni7.5 Ag5 Zn5	440	477	726	11		Mg65 Y7.5 Cu7.5 Ni7.5 Ag5 Zn5 Gd2.5	433	473	735	9,5
Mg65 Cu7.5 Ni7.5 Ag5 Zn5 Gd5 Y5	434	472	718	14		Mg65 Gd7.5 Cu7.5 Ni7.5 Ag5 Zn5 Y2.5	438	474	719	13
Mg65 Y10 Cu7.5 Ni7.5 Ag5 Zn5	430	459	728	9		Mg65 Ni20 La15	451	480	812	0,5
Mg65 Ni20 Nd15	459	501	805	3,5		Mg65.5 Cu25.4 Gd9	411	457	741	6
Mg65 Cu25 Tb10	414	487	733	5		Mg65 Cu25 Sm10	418	470	723	5
Mg68 Ni15 Gd10 Ag7	437	473	747	4		Mg69 La16 Ni15	455	481	800	1
Mg69 Ni15 Gd10 Ag6	439	475	757	7		Mg69 Ni18 La13	449	478	797	0,5
Mg70 La17 Ni13	474	474	803	0,4		Mg70 Ni15 Gd10 Ag5	450	479	764	5
Mg70 Ni15 Nd15	467	489	844	1,5		Mg70 Ni20 La10	447	475	791	0,4
Mg77 Ni18 Nd5	429	437	887	0,1		Mg90 Ni5 Nd5	426	449	919	0,1
Mg71 Ni18 La11	451	479	796	0,5		Mg71 Ni15 Gd10 Ag4	440	485	774	4
Mg73 Ni15 Gd10 Ag2	442	489	780	3,5		Mg74 Ni15 Gd10 Ag1	442	483	791	3
Mg75 Ni15 Gd10	449	482	799	3		Mg75 Ni15 Nd10	450	470	790	2,8
Mg80 Ni10 Nd10	454	471	878	0,6		Ni42 Pd31 S27	430	457	756	1,5
Ni42 Zr20.5 Ti20 Al8 Cu5 Si4.5	763	856	1364	2		Ni42 Zr21.5 Ti20 Al8 Cu5 Si3.5	774	846	1366	2,5
Ni42 Zr22.5 Ti19 Al8 Cu5 Si3.5	780	846	1363	3		Ni42 Zr22.5 Ti20 Al8 Cu5 Si2.5	767	833	1367	2
Ni42 Zr25 Ti20 Al8 Cu5	748	803	1366	0,5		Ni59 Zr20 Ti16 Si2 Sn3	821	877	1272	3
Ni59 Zr20 Ti16 Si5	830	876	1304	2		Ni59 Zr20 Ti16 Sn5	819	854	1288	1
[(Ni60 Fe40)75 B20 Si5]96 Nb4	745	795	1348	3		Ni60 Nb20 Zr20	853	891	1391	0,5
Ni60 Nb25 Zr15	860	891	1390	1,5		Ni60 Nb30 Ta10	934	961	1559	2
Ni60 Nb30 Zr10	875	902	1413	2		Ni60 Nb35 Zr5	887	911	1458	1,5
Ni60 Nb40	891	924	1478	1		Ni60 Zr20 Ti2.5 Nb12.5 Al5	836	897	1378	2
Ni60 Zr20 Ti5 Nb10 Al5	826	896	1379	2		Ni60 Zr20 Ti7.5 Nb7.5 Al5	824	885	1385	2
Ni61 Zr22 Nb7 Al4 Ta6	867	927	1379	2		Ni61 Zr28 Nb7 Al4	848	898	1348	1
[(Ni70 Fe30)75 B20 Si5]96 Nb4	750	795	1356	2,5		(Ni75 B20 Si5)96 Nb4	770	795	1446	0,5
[(Ni80 Fe20)75 B20 Si5]96 Nb4	755	795	1381	2		[(Ni90 Fe10)75 B20 Si5]96 Nb4	762	795	1408	1
Pd36 Ni36 S28	426	439	734	0,3		Pd37 Ni37 S26	426	449	731	2
Pd38 Ni38 S24	429	451	733	0,3		Pd40 Cu30 P20 Ni10	577	656	836	72
Pd40 Ni40 P20	590	671	991	25		Pd71.5 Si16.5 Cu12	652	680	1154	2
Pd73.5 Si16.5 Cu10	645	685	1136	2		Pd77.5 Si16.5 Cu6	637	678	1058	1,5
Pd77 Si17 Cu6	642	686	1128	2		Pd79 Si10 P5 Cu2 Ag4	611	676	1006	7
Pd79 Si10 P5 Cu3 Ag3	610	683	1005	5		Pd79 Si10 P5 Cu4 Ag2	613	684	1005	5
Pd79 Si10 P5 Cu5 Ag1	614	684	1001	4		Pd79 Si10 P5 Cu6	609	682	995	5
Pd79.5 Si16.5 Cu4	635	675	1086	0,75		Pd81.5 Si16.5 Cu2	633	670	1097	2
Pr68 Cu25 Al7	382	402	705	1,5		Pr72 (Cu,Ni)21 Al7	395	410	760	1,5
Pr72 (Cu,Ni)25 Al3	367	402	743	1,5
Zr42 Cu36 Al8 Ag8 Hf6	695	796	1187	15		Zr42 Cu36 Al8 Ag8 Nb6	715	755	1218	4
Zr42 Cu36 Al8 Ag8 Ni6	695	779	1131	25		Zr42 Cu36 Al8 Ag8 Pd6	709	796	1155	20
Zr42 Cu36 Al8 Ag8 Ti6	704	731	1212	4		Zr44 Cu36 Al8 Ag8 Au4	713	806	1153	20
Zr44 Cu36 Al8 Ag8 Fe4	706	799	1213	9		Zr44 Cu36 Al8 Ag8 Hf4	694	795	1155	20
Zr44 Cu36 Al8 Ag8 Nb4	709	759	1209	9		Zr44 Cu36 Al8 Ag8 Ni4	693	788	1129	30
Zr44 Cu36 Al8 Ag8 Pd4	705	795	1153	25		Zr44 Cu36 Al8 Ag8 Ti4	700	738	1181	9
Zr44 Cu40 Ag8 Al8	693	791	1176	15		Zr45 Ni34 Ti21	642	683	1134	0,7
Zr46 Cu27.64 Be10 Ag8.36 Al8	697	813	1129	35		Zr46 Cu36 Al8 Ag8 Au2	705	799	1153	20
Zr46 Cu36 Al8 Ag8 Fe2	705	806	1169	10		Zr46 Cu36 Al8 Ag8 Hf2	692	794	1147	20
Zr46 Cu36 Al8 Ag8 Nb2	707	765	1150	10		Zr46 Cu36 Al8 Ag8 Ni2	687	797	1131	25
Zr46 Cu36 Al8 Ag8 Pd2	699	794	1140	30		Zr46 Cu36 Al8 Ag8 Ti2	696	750	1145	10
Zr46 Cu38 Ag8 Al8	692	795	1145	20		Zr47 Cu46 Al7	705	781	1163	3
Zr48 Be18 Cu14 Ni12 Nb8	656	724	1072	8		Zr48 Be24 Cu12 Fe8 Nb8	658	751	1071	8
Zr48 Cu34 Ag8 Al8 Pd2	699	794	1140	30		Zr48 Cu36 Ag13 Al3	690	753	1169	4,5
Zr48 Cu36 Ag8 Al8	690	791	1143	25		Zr48 Cu36 Al9 Ag7	710	776	1151	10,4
Zr48 Cu37 Ag8 Al7	698	765	1125	10		Zr48 Cu40 Al4 Ag8	411	483	856	9
Zr48 Cu40 Al7 Ag5	699	769	1121	10		Zr48 Cu42 Al7 Ag3	700	763	1135	10
Zr48 Cu43 Al7 Ag2	700	761	1152	12		Zr48 Cu45 Al4 Ga3	430	490	901	5
Zr48 Cu45 Al7	698	758	1208	5		Zr48 Cu46.5 Al4 Nb1.5	414	471	908	5
Zr48 Cu47.5 Al4 Cr0.5	416	471	922	3		Zr48 Cu47.5 Al4 Fe0.5	419	470	921	3
Zr48 Cu47.5 Al4 Ni0.5	415	470	920	3		Zr48 Cu47.5 Al4 V0.5	422	474	919	2
Zr48 Cu47.7 Al4 Co0.3	417	471	922	3		Zr49 Ni20 Cu17 Ti14	625	674	1095	4
Zr49 Ni20 Ti17 Cu14	631	669	1087	3		(Zr50 Cu38 Al10 Ti2)95 Y5	664	721	1145	6
(Zr50 Cu38 Al10 Ti2)97 Y3	665	736	1146	16		(Zr50 Cu38 Al10 Ti2)98 Y2	671	739	1148	20
(Zr50 Cu38 Al10 Ti2)99 Y1	681	741	1145	18		Zr50.7 Cu28 Al12.3 Ni9	719	780	1158	7
Zr50 Cu34 Ag8 Al8	680	780	1148	15		Zr50 Cu38 Ag12	663	734	1187	4
Zr50 Cu38 Al10 Ti2	687	746	1154	5		Zr50 Cu40 Ag10	667	733	1177	5
Zr50 Cu43 Ag7	669	727	1171	4		Zr50 Cu45 Ag5	669	728	1188	4
Zr50 Cu48 Ag2	668	719	1192	2		Zr51 Cu20.7 Al16.3 Ni12	722	800	1132	3
Zr51 Co33 Al16	775	828	1258	2		Zr52 Co32 Al16	770	824	1256	3
Zr53 Cu19 Al14 Ni10 Y4	668	766	1069	5		Zr53 Co31 Al16	763	812	1257	5
Zr54 Cu19 Al15 Ni10 Y2	714	787	1112	5		Zr54 Co30 Al16	757	806	1258	6
Zr54 Cu46	696	746	1201	2		Zr55 Al2 Co2 Cu5	737	815	1285	5
(Zr55 Al20 Co20 Cu5)93 Ag7	753	806	1222	14		(Zr55 Al20 Co20 Cu5)95 Ag5	747	806	1220	16
(Zr55 Al20 Co20 Cu5)97 Ag3	740	805	1246	16		(Zr55 Al20 Co20 Cu5)99 Ag1	739	813	1275	10
Zr55 Co25 Al20	761	840	1245	2,5		Zr55 Co29 Al16	750	799	1258	7
Zr55 Cu30 Al10 Ni5	690	757	1158	5,2		Zr56 Co21 Al16 Cu7	748	794	1245	1
Zr56 Co22 Al16 Cu6	753	802	1245	2		Zr56 Co23 Al16 Cu5	750	808	1244	1,5
Zr56 Co28 Al16	743	792	1258	7		Zr57 Co27 Al16	735	787	1260	5
Zr60 Cu25 Al15 Ni0	686	758	1270	12		Zr60 Cu10 Al15 Ni15	690	794	1225	18
Zr60 Cu20 Al15 Ni5	687	770	1263	12		Zr60 Cu5 Al15 Ni20	699	793	1236	15
Zr60 Cu15Al15 Ni10	687	782	1235	15		Zr60 Cu0 Al15 Ni25	694	787	1291	15
Zr57 Cu20 Al10 Ni8 Ti5	677	720	1145	10		Zr58 Co26 Al16	729	780	1282	2
Zr61.5 Ni14.15 Cu13.65 Al10.7	670	738	1155	5,5		(Zr62 Cu23 Al10 Fe5)93 Ag7	664	751	1191	4
(Zr62 Cu23 Al10 Fe5)95 Ag5	663	747	1189	5		(Zr62 Cu23 Al10 Fe5)97 Ag3	658	743	1181	10
(Zr62 Cu23 Al10 Fe5)99 Ag1	656	753	1175	4		Zr62 Cu23 Al10 Fe5	651	751	1186	3
Zr62.5 Ni17.45 Al12.1 Cu7.95	672	744	1172	7,5		Zr63 Ni16.3 Al11.4 Cu9.3	663	732	1164	6,5
Zr63.5 Ni15.1 Al10.7 Cu10.7	658	730	1166	6		Zr64 Ni14.2 Cu11.7 Al10.1	658	717	1159	5
Zr65 Cu14.4 Ni 11.9 Al8.7	647	710	1165	4		Zr65 Cu17.5 Ni10 Al7.5	657	736	1168	16
Zr65.5 Cu22.4 Ni6.5 Al5.6	630	733	1211	3		Zr70 Cu11 Ni11 Al8	633	706	1175	8
Zr70 Cu13.5 Ni8.5 Al8	625	707	1171	10		Zr70 Cu16 Al8 Ni6	641	707	1179	6
Zr70 Cu19 Al8 Ni3	630	689	1200	1,5		Zr70 Ni16 Al8 Cu6	631	705	1205	8
Zr70 Ni19 Al8 Cu3	640	710	1220	1,5		Zr41.2 Ti13.8 Cu12.5 Ni10 Be22.5	623	672	969	50
Y6 Fe72 B22	898,4	948,6	1412,6	2		(Y0.06 Fe0.72 B0.22)98 Nb2	918	980	1411,5	4
Y56 Al24 Co20	636	690	1078	1,5		(Y0.06 Fe0.72 B0.22) 98 Ta2	917,3	978,8	1415,4	4
Y36 Sc20 Al24 Co20	645	760	1034	25		Y36 Sc20 Al24 Co10 Ni10	645	731	1010	28
(Y0.06 Fe0.72 B0.22)98 Ti2	914,5	973,7	1416	3		Mm51.2 Al23.2 Cu9.3 Ni9.3 C7	507,7	581,5	985	10
Au55 Cu25 Si20	348	383	654	0,5		Au52 Pd2.3 Cu29.2 Si16.5	393	427	651	2
Au46 Ag5 Cu29 Si20	395	420	664	1		Au49 Ag5.5 Pd2.3 Cu26.9 Si16.3	401	459	644	5
Ti50 Ni30 Cu32 Sn3	686	759	1283	1		Ti50 Cu42.5 Ni7.5	670	708	1226	0,2
Ti50 Ni15 Cu25 Sn3 Be7	688	733	1207	2		Ti47.5 Zr2.5 Cu42.5 Ni7.5	673	720	1225	1,5
Ti45 Ni15 Cu25 Sn3 Be7 Zr5	680	741	1142	5		Ti42.5 Zr2.5 Hf5 Cu42.5 Ni7.5	677	726	1203	2,5
Ti40 Zr25 Ni8 Cu9 Be18	621	668	1009	8		Ti41.5 Zr2.5 Hf5 Cu42.5 Ni7.5 Si1	680	730	1199	5
Ti43.15 Zr9.59 Cu36.24 Ni9.06 Sn1.96	649	699	1167	3		(Ti0.45 Cu0.378 Zr0.10 Ni0.072)98 Sn2	650	692	1167	2
Ti44.10 Zr9.80 Cu37.04 Ni7.06 Sn2.00	650	692	1167	2		(Ti0.45 Cu0.378 Zr0.10Ni0.072)96 Sn4	666	715	1156	2
(Ti0.45 Cu0.378 Zr0.10 Ni0.072)100 Sn	641	680	1167	1		(Ti0.45 Cu0.378 Zr0.10 Ni0.072)94 Sn6	683	739	1169	1
Ti 29.44 Cu46.72 Ni 7.88 Zr7.6 Hf8.4 3	684	729	1195	3		Ti 30.42 Cu45.26 Ni8.32 Zr7.6 Hf8.4	680	729	1189	4
Ti 31.4 Cu43.8 Ni8.8 Zr7.6 Hf 8.4	683	726	1185	4		Ti 32.38 Cu42.34 Ni 9.28 Zr7.6 Hf8.4	482	722	1168	4
Ti40 Cu30 Pd20 Zr10	687	747	1279	3		Ti 33.36 Cu40.88 Ni9.76 Zr 7.6Hf8.4	679	716	1188	2

## Dataset
Ag	Ca	Mg	Cu
30.8	30.8	23.1	15.4